## Foglio1
Well | Volume i (ml) GEL-N3 | Volume i (ml) HA-N3 | Volume i (ml) 4arm-20kPEG-DBCO | Volume i (ml) Solvent
H12 | 0.05 | 0.01 | 0.018 | 0.022
H6 | 0.05 | 0 | 0.017 | 0.033
H11 | 0.05 | 0.01 | 0.014 | 0.026
H5 | 0.05 | 0 | 0.014 | 0.036
H10 | 0.05 | 0.01 | 0.011 | 0.029
H4 | 0.05 | 0 | 0.01 | 0.04
H9 | 0.05 | 0.01 | 0.007 | 0.033
H3 | 0.05 | 0 | 0.007 | 0.043
H8 | 0.05 | 0.01 | 0.004 | 0.036
H2 | 0.05 | 0 | 0.003 | 0.047
H1 | 0.05 | 0 | 0 | 0.05
H7 | 0.05 | 0.01 | 0 | 0.04
G12 | 0.04 | 0.01 | 0.015 | 0.035
G6 | 0.04 | 0 | 0.014 | 0.046
G11 | 0.04 | 0.01 | 0.012 | 0.038
G5 | 0.04 | 0 | 0.011 | 0.049
G10 | 0.04 | 0.01 | 0.009 | 0.041
G4 | 0.04 | 0 | 0.008 | 0.052
G9 | 0.04 | 0.01 | 0.006 | 0.044
G3 | 0.04 | 0 | 0.005 | 0.055
G8 | 0.04 | 0.01 | 0.003 | 0.047
G2 | 0.04 | 0 | 0.003 | 0.057
G1 | 0.04 | 0 | 0 | 0.06
G7 | 0.04 | 0.01 | 0 | 0.05
F12 | 0.03 | 0.01 | 0.011 | 0.049
F6 | 0.03 | 0 | 0.01 | 0.06
F11 | 0.03 | 0.01 | 0.009 | 0.051
F5 | 0.03 | 0 | 0.008 | 0.062
F10 | 0.03 | 0.01 | 0.007 | 0.053
F4 | 0.03 | 0 | 0.006 | 0.064
F9 | 0.03 | 0.01 | 0.004 | 0.056
F3 | 0.03 | 0 | 0.004 | 0.066
F8 | 0.03 | 0.01 | 0.002 | 0.058
F2 | 0.03 | 0 | 0.002 | 0.068
F1 | 0.03 | 0 | 0 | 0.07
F7 | 0.03 | 0.01 | 0 | 0.06
E12 | 0.025 | 0.01 | 0.009 | 0.056
E6 | 0.025 | 0 | 0.009 | 0.066
E11 | 0.025 | 0.01 | 0.008 | 0.057
E5 | 0.025 | 0 | 0.007 | 0.068
E10 | 0.025 | 0.01 | 0.006 | 0.059
E4 | 0.025 | 0 | 0.005 | 0.07
E9 | 0.025 | 0.01 | 0.004 | 0.061
E3 | 0.025 | 0 | 0.003 | 0.072
E8 | 0.025 | 0.01 | 0.002 | 0.063
E2 | 0.025 | 0 | 0.002 | 0.073
E1 | 0.025 | 0 | 0 | 0.075
E7 | 0.025 | 0.01 | 0 | 0.065
D12 | 0.02 | 0.01 | 0.008 | 0.062
D6 | 0.02 | 0 | 0.007 | 0.073
D11 | 0.02 | 0.01 | 0.006 | 0.064
D5 | 0.02 | 0 | 0.005 | 0.075
D10 | 0.02 | 0.01 | 0.005 | 0.065
D4 | 0.02 | 0 | 0.004 | 0.076
D9 | 0.02 | 0.01 | 0.003 | 0.067
D3 | 0.02 | 0 | 0.003 | 0.077
D8 | 0.02 | 0.01 | 0.002 | 0.068
D2 | 0.02 | 0 | 0.001 | 0.079
D1 | 0.02 | 0 | 0 | 0.08
D7 | 0.02 | 0.01 | 0 | 0.07
C12 | 0.015 | 0.01 | 0.006 | 0.069
C6 | 0.015 | 0 | 0.005 | 0.08
C11 | 0.015 | 0.01 | 0.005 | 0.07
C5 | 0.015 | 0 | 0.004 | 0.081
C10 | 0.015 | 0.01 | 0.004 | 0.071
C4 | 0.015 | 0 | 0.003 | 0.082
C9 | 0.015 | 0.01 | 0.002 | 0.073
C3 | 0.015 | 0 | 0.002 | 0.083
C8 | 0.015 | 0.01 | 0.001 | 0.074
C2 | 0.015 | 0 | 0.001 | 0.084
C1 | 0.015 | 0 | 0 | 0.085
C7 | 0.015 | 0.01 | 0 | 0.075
B12 | 0.01 | 0.01 | 0.004 | 0.076
B11 | 0.01 | 0.01 | 0.003 | 0.077
B6 | 0.01 | 0 | 0.003 | 0.087
B5 | 0.01 | 0 | 0.003 | 0.087
B10 | 0.01 | 0.01 | 0.003 | 0.077
B4 | 0.01 | 0 | 0.002 | 0.088
B9 | 0.01 | 0.01 | 0.002 | 0.078
B3 | 0.01 | 0 | 0.001 | 0.089
B8 | 0.01 | 0.01 | 0.001 | 0.079
B2 | 0.01 | 0 | 0.001 | 0.089
B1 | 0.01 | 0 | 0 | 0.09
B7 | 0.01 | 0.01 | 0 | 0.08
A12 | 0.005 | 0.01 | 0.003 | 0.082
A11 | 0.005 | 0.01 | 0.002 | 0.083
A6 | 0.005 | 0 | 0.002 | 0.093
A10 | 0.005 | 0.01 | 0.002 | 0.083
A5 | 0.005 | 0 | 0.001 | 0.094
A9 | 0.005 | 0.01 | 0.001 | 0.084
A4 | 0.005 | 0 | 0.001 | 0.094
A3 | 0.005 | 0 | 0.001 | 0.094
A8 | 0.005 | 0.01 | 0.001 | 0.084
A2 | 0.005 | 0 | 0 | 0.095
A1 | 0.005 | 0 | 0 | 0.095
A7 | 0.005 | 0.01 | 0 | 0.085